## Sheet1
Ratio | Cement | POP | Water | Length (mm) | Diameter (mm) | Strain Rate (/s) | Peak Stress (MPa) | St Compressive Strength (MPa) | Vp (m/s) | Porosity | Density (g/cc) | Modulus (GPa)
2 | 0 | 0.667 | 0.33 | 15.24 | 13.35 | 272.057 | 7.7818 | 7.649662 | 95.27423 | 0.4935591 | 1.254905 | 0.4481
2 | 0 | 0.667 | 0.33 | 14 | 13.29 | 351.444 | 8.5839 | 7.649662 | 96.77762 | 0.5091715 | 1.21622 | 0.565
2 | 0 | 0.667 | 0.33 | 17.61 | 12.91 | 263.246 | 8.6168 | 7.649662 | 97.45053 | 0.5159267 | 1.199481 | 0.4979
2 | 0 | 0.667 | 0.33 | 16.74 | 13.52 | 235.84 | 6.30154 | 7.649662 | 96.57756 | 0.507136 | 1.221264 | 0.5869
2 | 0 | 0.667 | 0.33 | 15.94 | 13.31 | 248.412 | 6.5273 | 7.649662 | 96.62382 | 0.5076077 | 1.220095 | 0.5716
2 | 0 | 0.667 | 0.33 | 17 | 13.01 | 286.173 | 8.7166 | 7.649662 | 94.47785 | 0.4849853 | 1.27615 | 0.9725
2 | 0 | 0.667 | 0.33 | 16.94 | 13.54 | 244.424 | 10.2628 | 7.649662 | 102.5692 | 0.5630361 | 1.082749 | 1.3116
2 | 0 | 0.667 | 0.33 | 13.72 | 13.16 | 418.331 | 7.5851 | 7.649662 | 96.09619 | 0.5021858 | 1.23353 | 0.6857
2 | 0 | 0.667 | 0.33 | 14.56 | 13.4 | 348.226 | 10.1254 | 7.649662 | 95.04851 | 0.491151 | 1.260873 | 0.6491
2 | 0 | 0.667 | 0.33 | 15.71 | 13.32 | 305.794 | 9.7475 | 7.649662 | 98.83091 | 0.5293544 | 1.166209 | 1.135
2 | 0 | 0.667 | 0.33 | 15.25 | 13.36 | 334.262 | 8.25 | 7.649662 | 99.75858 | 0.5380669 | 1.14462 | 1.1669
2 | 0 | 0.667 | 0.33 | 15.48 | 13.52 | 289.447 | 7.3556 | 7.649662 | 97.00897 | 0.5115099 | 1.210425 | 0.6534
2 | 0 | 0.667 | 0.33 | 16.2 | 13.1 | 320.355 | 7.7632 | 7.649662 | 95.83637 | 0.4994829 | 1.240227 | 0.414
2 | 0 | 0.667 | 0.33 | 15.39 | 13.09 | 339.258 | 7.67752 | 7.649662 | 98.2102 | 0.5233864 | 1.180997 | 0.3837
2 | 0 | 0.667 | 0.33 | 13.72 | 13.06 | 402.942 | 7.55932 | 7.649662 | 94.64916 | 0.4868479 | 1.271535 | 0.2595
2 | 0 | 0.667 | 0.33 | 14.66 | 13.57 | 338.642 | 8.26577 | 7.649662 | 96.67773 | 0.5081568 | 1.218734 | 1.1044
2 | 0 | 0.667 | 0.33 | 16.47 | 12.77 | 333.385 | 11.0498 | 7.649662 | 94.12798 | 0.4811496 | 1.285655 | 1.3019
2 | 0 | 0.667 | 0.33 | 13.9 | 13.72 | 377.012 | 7.20162 | 7.649662 | 96.59109 | 0.507274 | 1.220922 | 0.3004
2 | 0 | 0.667 | 0.33 | 14.89 | 13.49 | 506.537 | 9.673 | 7.649662 | 96.11767 | 0.5024083 | 1.232978 | 1.2461
2 | 0 | 0.667 | 0.33 | 15.49 | 13.17 | 388.579 | 9.31 | 7.649662 | 95.36495 | 0.4945222 | 1.252519 | 1.1547
2 | 0 | 0.667 | 0.33 | 16.3 | 12.73 | 351.126 | 8.8075 | 7.649662 | 93.72856 | 0.4767181 | 1.296636 | 1.2623
2 | 0 | 0.667 | 0.33 | 15.71 | 13.39 | 439.943 | 10.5168 | 7.649662 | 97.88512 | 0.5202154 | 1.188854 | 1.1086
2 | 0 | 0.667 | 0.33 | 15.02 | 12.67 | 448.671 | 8.643 | 7.649662 | 92.85254 | 0.4667977 | 1.321217 | 0.6969
2 | 0 | 0.667 | 0.33 | 16.87 | 12.75 | 358.523 | 11.085 | 7.649662 | 94.23303 | 0.4823058 | 1.28279 | 1.555
2 | 0 | 0.667 | 0.33 | 16.07 | 13.07 | 532.37 | 9.936 | 7.649662 | 97.77489 | 0.5191331 | 1.191536 | 0.396
2 | 0 | 0.667 | 0.33 | 17.4 | 13.12 | 509.632 | 10.9346 | 7.649662 | 95.92651 | 0.5004231 | 1.237897 | 0.496
2 | 0 | 0.667 | 0.33 | 16.8 | 13.24 | 470.428 | 8.5 | 7.649662 | 96.14929 | 0.5027355 | 1.232167 | 0.4162
2 | 0 | 0.667 | 0.33 | 18.15 | 13.35 | 421.983 | 10.4291 | 7.649662 | 96.93265 | 0.5107403 | 1.212332 | 1.0324
2 | 0 | 0.667 | 0.33 | 15.1 | 13.3 | 551.266 | 11.2179 | 7.649662 | 95.68541 | 0.497902406 | 1.244143 | 1.111
2 | 0 | 0.667 | 0.33 | 17.15 | 13.35 | 517.918 | 7.672 | 7.649662 | 97.44127 | 0.5158347 | 1.199709 | 0.6877
2 | 0 | 0.667 | 0.33 | 17.35 | 13.35 | 467.603 | 11.5785 | 7.649662 | 96.18808 | 0.5031366 | 1.231174 | 1.1202
2 | 0 | 0.667 | 0.33 | 17.3 | 13.15 | 521.675 | 12.2797 | 7.649662 | 95.97 | 0.5 | 1.24 | 0.8497
2 | 0 | 0.667 | 0.33 | 17.4 | 13.05 | 480.424 | 8.45 | 7.649662 | 95.12 | 0.49 | 1.26 | 0.7016
2 | 0 | 0.667 | 0.33 | 16.6 | 13.35 | 711.221 | 10.429 | 7.649662 | 91.67 | 0.45 | 1.36 | 0.4954
2 | 0 | 0.667 | 0.33 | 16.38 | 13.2 | 776.9 | 11.607 | 7.649662 | 93.83346 | 0.4778875 | 1.293738 | 1.1832
2 | 0 | 0.667 | 0.33 | 16.5 | 13.2 | 610.555 | 10.901 | 7.649662 | 93.59739 | 0.4752504 | 1.300272 | 1.0802
2 | 0.05 | 0.633 | 0.317 | 18 | 13.9 | 227.108 | 24.8642 | 9.6895275 | 116.3478 | 0.4470364 | 1.391207 | 2.2924
2 | 0.05 | 0.633 | 0.317 | 17.35 | 13.95 | 225.767 | 11.521 | 9.6895275 | 120.6635 | 0.4858839 | 1.29347 | 0.9898
2 | 0.05 | 0.633 | 0.317 | 17.5 | 13.35 | 255.544 | 18.7858 | 9.6895275 | 121.7921 | 0.495368 | 1.269609 | 2.4714
2 | 0.05 | 0.633 | 0.317 | 17.25 | 14.2 | 252.883 | 13.185 | 9.6895275 | 122.2933 | 0.4994959 | 1.259223 | 1.4249
2 | 0.05 | 0.633 | 0.317 | 19.57 | 13.45 | 268.236 | 18.5152 | 9.6895275 | 118.3262 | 0.4653726 | 1.345074 | 2.2727
2 | 0.05 | 0.633 | 0.317 | 16.77 | 14.25 | 245.058 | 17.3076 | 9.6895275 | 120.8289 | 0.4872906 | 1.289931 | 1.8285
2 | 0.05 | 0.633 | 0.317 | 19.02 | 12.85 | 240.864 | 22.214 | 9.6895275 | 116.5452 | 0.4489077 | 1.386499 | 2.5292
2 | 0.05 | 0.633 | 0.317 | 16.55 | 13.45 | 243.406 | 14.5887 | 9.6895275 | 107.6685 | 0.3542925 | 1.624542 | 1.9572
2 | 0.05 | 0.633 | 0.317 | 16.63 | 13.5 | 313.587 | 14.831 | 9.6895275 | 120.8397 | 0.4873823 | 1.2897 | 0.9776
2 | 0.05 | 0.633 | 0.317 | 18.55 | 13 | 268.275 | 18.901 | 9.6895275 | 118.3587 | 0.4656665 | 1.344335 | 1.9183
2 | 0.05 | 0.633 | 0.317 | 18.45 | 13.35 | 323.647 | 15.9819 | 9.6895275 | 118.5606 | 0.4674845 | 1.339761 | 2.5741
2 | 0.05 | 0.633 | 0.317 | 18.02 | 12.8 | 366.869 | 18.712 | 9.6895275 | 118.2766 | 0.4649244 | 1.346202 | 1.8878
2 | 0.05 | 0.633 | 0.317 | 16.51 | 13.95 | 231.217 | 18.132 | 9.6895275 | 120.37 | 0.48 | 1.3 | 2.4695
2 | 0.05 | 0.633 | 0.317 | 18.15 | 13.45 | 327.618 | 14.7247 | 9.6895275 | 123.5794 | 0.5098591 | 1.23315 | 1.4838
2 | 0.05 | 0.633 | 0.317 | 16.95 | 12.95 | 394.627 | 22.973 | 9.6895275 | 118.1872 | 0.4641142 | 1.348241 | 1.6507
2 | 0.05 | 0.633 | 0.317 | 15.8 | 13.95 | 447.958 | 17.464 | 9.6895275 | 127.9026 | 0.5424334 | 1.151196 | 1.8096
2 | 0.05 | 0.633 | 0.317 | 16.64 | 13.1 | 388.349 | 18.241 | 9.6895275 | 119.8597 | 0.4789656 | 1.310876 | 1.2299
2 | 0.05 | 0.633 | 0.317 | 16.55 | 12.9 | 408.649 | 21.687 | 9.6895275 | 118.3154 | 0.4652749 | 1.34532 | 1.1022
2 | 0.05 | 0.633 | 0.317 | 16.06 | 13.3 | 399.028 | 21.054 | 9.6895275 | 120.9992 | 0.4887326 | 1.286303 | 2.5708
2 | 0.05 | 0.633 | 0.317 | 16.35 | 13.1 | 888.475 | 14.945 | 9.6895275 | 118.5288 | 0.4671988 | 1.34048 | 0.6455
2 | 0.05 | 0.633 | 0.317 | 17.04 | 13.5 | 403.837 | 15.273 | 9.6895275 | 120.5086 | 0.4845612 | 1.296798 | 2.0983
2 | 0.05 | 0.633 | 0.317 | 17.11 | 12.9 | 356.675 | 17.713 | 9.6895275 | 117.1427 | 0.4545154 | 1.37239 | 2.1705
2 | 0.05 | 0.633 | 0.317 | 14.25 | 13 | 496.746 | 16.804 | 9.6895275 | 118.329 | 0.465398 | 1.34501 | 2.3236
2 | 0.05 | 0.633 | 0.317 | 15.15 | 14 | 479.969 | 12.126 | 9.6895275 | 122.3081 | 0.4996172 | 1.258918 | 1.0531
2 | 0.05 | 0.633 | 0.317 | 17.68 | 13.21 | 357.352 | 17.381 | 9.6895275 | 119.3243 | 0.4742792 | 1.322666 | 1.3455
2 | 0.05 | 0.633 | 0.317 | 15.6 | 12.9 | 461.206 | 13.5246 | 9.6895275 | 117.971 | 0.4621481 | 1.353187 | 1.6466
2 | 0.05 | 0.633 | 0.317 | 16.9 | 12.7 | 390.167 | 15.6114 | 9.6895275 | 119.148 | 0.4727225 | 1.326583 | 1.0562
2 | 0.05 | 0.633 | 0.317 | 16.7 | 13.67 | 537.913 | 22.457 | 9.6895275 | 120.1961 | 0.4818776 | 1.303549 | 2.4309
2 | 0.05 | 0.633 | 0.317 | 18.9 | 12.95 | 435.84 | 15.99 | 9.6895275 | 129.0966 | 0.5508583 | 1.13 | 1.5913
2 | 0.05 | 0.633 | 0.317 | 16.55 | 12.98 | 535.969 | 16.13 | 9.6895275 | 119.5224 | 0.4760204 | 1.318286 | 1.1684
2 | 0.05 | 0.633 | 0.317 | 17.63 | 13.27 | 492.244 | 18.3643 | 9.6895275 | 117.5522 | 0.4583095 | 1.362844 | 1.363
2 | 0.05 | 0.633 | 0.317 | 15.2 | 14 | 624.113 | 14.901 | 9.6895275 | 124.0401 | 0.5134938 | 1.224006 | 1.0269
2 | 0.05 | 0.633 | 0.317 | 14.13 | 13.18 | 746.98 | 19.6712 | 9.6895275 | 121.1639 | 0.4901221 | 1.282807 | 0.9946
2 | 0.05 | 0.633 | 0.317 | 15.4 | 13 | 590.013 | 18.092 | 9.6895275 | 118.8773 | 0.4703186 | 1.332631 | 1.6464
2 | 0.05 | 0.633 | 0.317 | 18.15 | 14.2 | 608.767 | 24.4998 | 9.6895275 | 116.623 | 0.4496426 | 1.38465 | 2.4269
2 | 0.05 | 0.633 | 0.317 | 16.3 | 13.76 | 564.938 | 19.6455 | 9.6895275 | 120.5912 | 0.4852672 | 1.295021 | 2.3836
2 | 0.05 | 0.633 | 0.317 | 14.55 | 13.4 | 762.761 | 19.5535 | 9.6895275 | 120.349 | 0.4831932 | 1.300239 | 1.4787
2 | 0.05 | 0.633 | 0.317 | 16.14 | 13.45 | 761.177 | 13.275 | 9.6895275 | 120.687 | 0.4860846 | 1.292965 | 0.8582
2 | 0.05 | 0.633 | 0.317 | 15.41 | 13.29 | 745.18 | 17.625 | 9.6895275 | 120.2299 | 0.4821695 | 1.302815 | 1.2115
2 | 0.05 | 0.633 | 0.317 | 15.5 | 12.99 | 640.244 | 16.329 | 9.6895275 | 119.944 | 0.4796976 | 1.309034 | 1.0659
2.5 | 0 | 0.714 | 0.286 | 16.2 | 13.45 | 352.638 | 27.82 | 8.501958 | 103.8455 | 0.4399818 | 1.471084 | 2.667
2.5 | 0 | 0.714 | 0.286 | 14.41 | 13.4 | 579.869 | 26.03 | 8.501958 | 106.9211 | 0.4717369 | 1.387668 | 1.8142
2.5 | 0 | 0.714 | 0.286 | 16.25 | 13 | 793.638 | 24.053 | 8.501958 | 105.6244 | 0.458687 | 1.421948 | 1.267
2.5 | 0 | 0.714 | 0.286 | 15.28 | 13.45 | 557.999 | 21.434 | 8.501958 | 104.7632 | 0.4497504 | 1.445424 | 2.2768
2.5 | 0 | 0.714 | 0.286 | 17.7 | 13.36 | 419.428 | 17.904 | 8.501958 | 106.9242 | 0.4717669 | 1.387589 | 1.5527
2.5 | 0 | 0.714 | 0.286 | 15.95 | 13.32 | 509.685 | 18.966 | 8.501958 | 107.0116 | 0.4726302 | 1.385322 | 3.7613
2.5 | 0 | 0.714 | 0.286 | 15.9 | 13 | 515.096 | 24.8936 | 8.501958 | 103.6893 | 0.4382934 | 1.475519 | 2.7622
2.5 | 0 | 0.714 | 0.286 | 16.17 | 13.85 | 571.51 | 25.4409 | 8.501958 | 109.0136 | 0.4918222 | 1.334907 | 2.2936
2.5 | 0 | 0.714 | 0.286 | 15.56 | 12.85 | 590.732 | 25.242 | 8.501958 | 106.2631 | 0.4651747 | 1.404906 | 2.808
2.5 | 0 | 0.714 | 0.286 | 17.4 | 13.3 | 579.688 | 26.931 | 8.501958 | 106.3598 | 0.4661467 | 1.402353 | 2.866
2.5 | 0 | 0.714 | 0.286 | 16.15 | 12.82 | 675.237 | 26.1745 | 8.501958 | 101.8992 | 0.418385 | 1.527816 | 3.6024
2.5 | 0 | 0.714 | 0.286 | 16.53 | 13 | 513.844 | 27.1354 | 8.501958 | 103.0135 | 0.4308994 | 1.494942 | 2.1066
2.5 | 0 | 0.714 | 0.286 | 16.9 | 13.31 | 581.399 | 22.575 | 8.501958 | 104.6066 | 0.4481019 | 1.449754 | 2.2636
2.5 | 0 | 0.714 | 0.286 | 13 | 12.72 | 800.583 | 17.201 | 8.501958 | 108.1957 | 0.4841102 | 1.355165 | 0.948
2.5 | 0 | 0.714 | 0.286 | 14 | 13.48 | 709.962 | 17.978 | 8.501958 | 111.9296 | 0.5179552 | 1.26626 | 0.6807
2.5 | 0 | 0.714 | 0.286 | 13.6 | 13.3 | 855.047 | 21.096 | 8.501958 | 107.1238 | 0.4737335 | 1.382423 | 1.5951
2.5 | 0 | 0.714 | 0.286 | 15.2 | 13 | 761.485 | 23.88 | 8.501958 | 107.6477 | 0.4788435 | 1.369 | 1.8578
2.5 | 0 | 0.714 | 0.286 | 15.4 | 13.22 | 735.036 | 16.26 | 8.501958 | 109.1063 | 0.4926847 | 1.332642 | 1.7388
2.5 | 0 | 0.714 | 0.286 | 15.55 | 12.65 | 757.847 | 28.2359 | 8.501958 | 102.7962 | 0.4284906 | 1.50127 | 2.3812
2.5 | 0 | 0.714 | 0.286 | 16.29 | 13.4 | 659.885 | 28.63 | 8.501958 | 104.2091 | 0.4438832 | 1.460836 | 2.6099
2.5 | 0 | 0.714 | 0.286 | 15.45 | 13.6 | 729 | 25.818 | 8.501958 | 105.0238 | 0.4524775 | 1.43826 | 1.864
2.5 | 0 | 0.714 | 0.286 | 14.4 | 13 | 738.92 | 35.2897 | 8.501958 | 103.5101 | 0.4363468 | 1.480633 | 2.4621
2.5 | 0 | 0.714 | 0.286 | 16.51 | 13.17 | 712.681 | 21.405 | 8.501958 | 105.1016 | 0.453288 | 1.436131 | 1.0986
2.5 | 0 | 0.714 | 0.286 | 14.71 | 13.6 | 828.744 | 17.976 | 8.501958 | 109.0239 | 0.491918 | 1.334655 | 1.6026
2.5 | 0 | 0.714 | 0.286 | 17.3 | 13.75 | 666.032 | 25.807 | 8.501958 | 107.4763 | 0.4771805 | 1.373369 | 3.5785
2.5 | 0 | 0.714 | 0.286 | 16.15 | 13.1 | 759.958 | 24.076 | 8.501958 | 124.1609 | 0.6082512 | 1.029066 | 1.3843
2.5 | 0 | 0.714 | 0.286 | 16.14 | 13.5 | 743.49 | 25.226 | 8.501958 | 103.7324 | 0.4387604 | 1.474293 | 2.5356
2.5 | 0 | 0.714 | 0.286 | 16.15 | 13.3 | 815.154 | 24.895 | 8.501958 | 107.2059 | 0.4745394 | 1.380306 | 1.5279
2.5 | 0 | 0.714 | 0.286 | 16.2 | 13.13 | 958.738 | 25.115 | 8.501958 | 108.8854 | 0.4906241 | 1.338054 | 2.1158
2.5 | 0 | 0.714 | 0.286 | 16 | 13.13 | 463.354 | 17.082 | 8.501958 | 110.4543 | 0.5049921 | 1.300312 | 1.1379
2.5 | 0 | 0.714 | 0.286 | 16.3 | 13.04 | 439.016 | 19.04 | 8.501958 | 107.7224 | 0.4795669 | 1.3671 | 1.7026
2.5 | 0 | 0.714 | 0.286 | 16.5 | 13.6 | 343.888 | 14.735 | 8.501958 | 110.3257 | 0.5038374 | 1.303345 | 1.4504
2.5 | 0 | 0.714 | 0.286 | 17.23 | 13.04 | 335.017 | 21.0914 | 8.501958 | 108.6028 | 0.4879706 | 1.345025 | 4.266
2.5 | 0 | 0.714 | 0.286 | 15.43 | 13.66 | 335.558 | 17.7349 | 8.501958 | 107.3311 | 0.475765 | 1.377087 | 2.4036
2.5 | 0 | 0.714 | 0.286 | 17.49 | 13.26 | 353.957 | 24.1447 | 8.501958 | 105.5077 | 0.4574888 | 1.425096 | 2.6839
2.5 | 0 | 0.714 | 0.286 | 13.75 | 13.98 | 502.179 | 18.327 | 8.501958 | 111.7119 | 0.5160747 | 1.2712 | 0.7948
2.5 | 0 | 0.714 | 0.286 | 16.35 | 13.2 | 390.868 | 18.632 | 8.501958 | 108.8825 | 0.4905977 | 1.338124 | 2.1272
2.5 | 0.05 | 0.679 | 0.271 | 16.2 | 13.31 | 364.529 | 24.432 | 12.6378 | 133.2328 | 0.4487857 | 1.399267 | 1.7627
2.5 | 0.05 | 0.679 | 0.271 | 17.29 | 12.76 | 256.982 | 20.474 | 12.6378 | 131.6833 | 0.4357369 | 1.432392 | 2.1088
2.5 | 0.05 | 0.679 | 0.271 | 15.35 | 12.83 | 280.198 | 19.736 | 12.6378 | 137.6101 | 0.4832953 | 1.311664 | 1.3112
2.5 | 0.05 | 0.679 | 0.271 | 17.65 | 13.3 | 201.87 | 26.339 | 12.6378 | 129.9804 | 0.4208551 | 1.470169 | 3.4157
2.5 | 0.05 | 0.679 | 0.271 | 15.13 | 12.84 | 307.355 | 24.438 | 12.6378 | 129.7155 | 0.4184872 | 1.47618 | 1.9351
2.5 | 0.05 | 0.679 | 0.271 | 19.98 | 13.25 | 157.298 | 20.65 | 12.6378 | 141.5549 | 0.5116925 | 1.239577 | 3.6622
2.5 | 0.05 | 0.679 | 0.271 | 17.25 | 12.89 | 208.87 | 20.784 | 12.6378 | 127.5452 | 0.3985292 | 1.526844 | 2.2124
2.5 | 0.05 | 0.679 | 0.271 | 15.55 | 13 | 266.108 | 22.606 | 12.6378 | 130.4198 | 0.4247507 | 1.46028 | 1.7626
2.5 | 0.05 | 0.679 | 0.271 | 16.42 | 13.73 | 215.674 | 24.561 | 12.6378 | 127.0486 | 0.3938174 | 1.538805 | 2.3039
2.5 | 0.05 | 0.679 | 0.271 | 16.9 | 13.05 | 167.533 | 18.49 | 12.6378 | 132.6469 | 0.443905 | 1.411657 | 1.6541
2.5 | 0.05 | 0.679 | 0.271 | 17.37 | 13.95 | 242.677 | 23.739 | 12.6378 | 131.0093 | 0.4299157 | 1.447169 | 2.5404
2.5 | 0.05 | 0.679 | 0.271 | 17.45 | 13.1 | 214.466 | 24.423 | 12.6378 | 127.3868 | 0.3970318 | 1.530645 | 3.252
2.5 | 0.05 | 0.679 | 0.271 | 16.62 | 12.81 | 291.951 | 28.3467 | 12.6378 | 126.8586 | 0.3920001 | 1.543418 | 4.4171
2.5 | 0.05 | 0.679 | 0.271 | 15.85 | 12.79 | 273.71 | 26.126 | 12.6378 | 130.8317 | 0.4283673 | 1.4511 | 3.412
2.5 | 0.05 | 0.679 | 0.271 | 17.4 | 13.65 | 236.253 | 21.5704 | 12.6378 | 132.7847 | 0.445059 | 1.408727 | 2.6981
2.5 | 0.05 | 0.679 | 0.271 | 18.16 | 14.18 | 180.354 | 24.039 | 12.6378 | 134.7165 | 0.4608603 | 1.368616 | 3.4361
2.5 | 0.05 | 0.679 | 0.271 | 15.13 | 13.7 | 372.28 | 18.987 | 12.6378 | 132.9739 | 0.4466368 | 1.404722 | 1.9297
2.5 | 0.05 | 0.679 | 0.271 | 16.37 | 13.46 | 310.891 | 23.12 | 12.6378 | 138.1374 | 0.4872327 | 1.301669 | 2.072
2.5 | 0.05 | 0.679 | 0.271 | 16.8 | 13.23 | 258.532 | 23.288 | 12.6378 | 126.9571 | 0.3929437 | 1.541023 | 2.7134
2.5 | 0.05 | 0.679 | 0.271 | 16.5 | 12.65 | 302.431 | 22.499 | 12.6378 | 128.5084 | 0.4075109 | 1.504044 | 1.3373
2.5 | 0.05 | 0.679 | 0.271 | 16.79 | 13.2 | 260.498 | 19.894 | 12.6378 | 132.6168 | 0.4436526 | 1.412298 | 1.9088
2.5 | 0.05 | 0.679 | 0.271 | 16.95 | 13.2 | 359.71 | 24.9843 | 12.6378 | 129.2465 | 0.4142591 | 1.486914 | 2.5842
2.5 | 0.05 | 0.679 | 0.271 | 17.8 | 14.25 | 307.838 | 22.588 | 12.6378 | 139.9135 | 0.5001681 | 1.268832 | 2.0018
2.5 | 0.05 | 0.679 | 0.271 | 18.7 | 13.05 | 402.953 | 25.043 | 12.6378 | 131.6416 | 0.4353797 | 1.433299 | 3.4526
2.5 | 0.05 | 0.679 | 0.271 | 17.14 | 12.69 | 428.366 | 27.784 | 12.6378 | 125.9557 | 0.383252 | 1.565626 | 3.4837
2.5 | 0.05 | 0.679 | 0.271 | 16.72 | 13.71 | 324.389 | 18.082 | 12.6378 | 131.9185 | 0.4377475 | 1.427288 | 2.2638
2.5 | 0.05 | 0.679 | 0.271 | 17.25 | 13.4 | 309.347 | 21.264 | 12.6378 | 131.3929 | 0.4332399 | 1.438731 | 3.0138
2.5 | 0.05 | 0.679 | 0.271 | 17.03 | 13.86 | 329.51 | 23.807 | 12.6378 | 132.2483 | 0.4405482 | 1.420178 | 2.8554
2.5 | 0.05 | 0.679 | 0.271 | 16.5 | 13.55 | 449.543 | 19.285 | 12.6378 | 133.3792 | 0.4499945 | 1.396199 | 1.5499
2.5 | 0.05 | 0.679 | 0.271 | 16.32 | 13.49 | 388.784 | 25.915 | 12.6378 | 131.7059 | 0.4359308 | 1.431899 | 3.2649
2.5 | 0.05 | 0.679 | 0.271 | 16.47 | 12.74 | 436.582 | 16.845 | 12.6378 | 129.8053 | 0.4192915 | 1.474139 | 1.9003
2.5 | 0.05 | 0.679 | 0.271 | 17.43 | 13.6 | 341.107 | 20.347 | 12.6378 | 129.3819 | 0.4154846 | 1.483803 | 2.1374
2.5 | 0.05 | 0.679 | 0.271 | 16.98 | 12.84 | 494.615 | 27.603 | 12.6378 | 128.4477 | 0.4069515 | 1.505464 | 2.3459
2.5 | 0.05 | 0.679 | 0.271 | 14.58 | 12.95 | 546.983 | 23.5816 | 12.6378 | 133.2855 | 0.4492212 | 1.398162 | 1.6597
2.5 | 0.05 | 0.679 | 0.271 | 16.4 | 13.61 | 463.612 | 22.547 | 12.6378 | 130.8726 | 0.428724 | 1.450194 | 2.2279
2.5 | 0.05 | 0.679 | 0.271 | 16.95 | 12.99 | 453.042 | 26.928 | 12.6378 | 128.3113 | 0.4056893 | 1.508668 | 1.973
2.5 | 0.05 | 0.679 | 0.271 | 17.48 | 19.1 | 446.089 | 11.253 | 12.6378 | 181.1242 | 0.7017434 | 0.7571297 | 0.8956
2.5 | 0.05 | 0.679 | 0.271 | 17.81 | 13.26 | 564.135 | 21.6678 | 12.6378 | 131.963 | 0.4381265 | 1.426326 | 2.0418
2.5 | 0.05 | 0.679 | 0.271 | 17.47 | 13.06 | 552.817 | 20.1987 | 12.6378 | 131.904 | 0.4376235 | 1.427603 | 2.3728
2.5 | 0.05 | 0.679 | 0.271 | 16.86 | 12.92 | 583.985 | 21.5733 | 12.6378 | 130.1743 | 0.4225793 | 1.465793 | 1.6287
2.5 | 0.05 | 0.679 | 0.271 | 17.27 | 13.14 | 497.25 | 19.982 | 12.6378 | 129.849 | 0.4196821 | 1.473147 | 2.2356
2.5 | 0.05 | 0.679 | 0.271 | 16.99 | 13.63 | 474.856 | 17.964 | 12.6378 | 135.5539 | 0.4675004 | 1.35176 | 1.3095
2.5 | 0.05 | 0.679 | 0.271 | 16.93 | 13.98 | 473.732 | 21.3476 | 12.6378 | 131.2503 | 0.4320078 | 1.441858 | 1.9908
2.5 | 0.05 | 0.679 | 0.271 | 15.49 | 13.24 | 723.166 | 21.3624 | 12.6378 | 133.102 | 0.4477016 | 1.402019 | 2.3075
2.5 | 0.05 | 0.679 | 0.271 | 16.44 | 13.9 | 652.313 | 25.551 | 12.6378 | 132.7541 | 0.4448026 | 1.409378 | 2.9463
2.5 | 0.05 | 0.679 | 0.271 | 16.17 | 13.95 | 577.79 | 17.827 | 12.6378 | 130.8735 | 0.4287325 | 1.450173 | 2.2776
2.5 | 0.05 | 0.679 | 0.271 | 16.49 | 13.17 | 639.158 | 22 | 12.6378 | 133.7289 | 0.4528677 | 1.388905 | 2.683
2.5 | 0.05 | 0.679 | 0.271 | 17.29 | 12.4 | 523.956 | 20.602 | 12.6378 | 127.3464 | 0.396649 | 1.531617 | 2.3667
2.5 | 0.05 | 0.679 | 0.271 | 17.05 | 13.26 | 543.188 | 19.242 | 12.6378 | 129.8405 | 0.4196061 | 1.47334 | 2.1667
2.5 | 0.05 | 0.679 | 0.271 | 16.27 | 13.5 | 628.504 | 21.9957 | 12.6378 | 130.1293 | 0.4221798 | 1.466807 | 1.7627
2.5 | 0.05 | 0.679 | 0.271 | 18.17 | 13.43 | 464.181 | 22.826 | 12.6378 | 128.1662 | 0.4043436 | 1.512084 | 2.5478
2.5 | 0.05 | 0.679 | 0.271 | 16.53 | 13.21 | 742.11 | 25.4392 | 12.6378 | 130.3272 | 0.4239331 | 1.462356 | 1.6335
2.5 | 0.05 | 0.679 | 0.271 | 18.31 | 12.92 | 566.215 | 16.4939 | 12.6378 | 146.1878 | 0.5421526 | 1.162254 | 1.4859
2.5 | 0.05 | 0.679 | 0.271 | 17.68 | 13.21 | 540.814 | 15.788 | 12.6378 | 132.7952 | 0.4451465 | 1.408505 | 1.9627
2.5 | 0.05 | 0.679 | 0.271 | 15.87 | 12.39 | 607.49 | 16.2883 | 12.6378 | 129.774 | 0.4190117 | 1.474849 | 1.1662