## Sheet1
Ratio | Cement | POP | Water | Length (mm) | Diameter (mm) | Strain Rate (/s) | Dynamic Strength (MPa) | St Compressive Strength (MPa) | Vp (m/s) | Porosity | Density (g/cc) | Dynamic Modulus (GPa) | Sample No | Shape (k) | Scale (λ) | Mean (mm) | Std (mm)
2 | 0 | 0.667 | 0.33 | 15.24 | 13.35 | 272.057 | 7.7818 | 7.649662 | 95.27422621 | 0.493559143 | 1.25490541 | 0.4481 | 1 | 0.844225986 | 4.658120268 | 5.089609018 | 6.056838053
2 | 0 | 0.667 | 0.33 | 14 | 13.29 | 351.444 | 8.5839 | 7.649662 | 96.77761582 | 0.509171516 | 1.216219646 | 0.565 | 2 | 0.780000329 | 4.353239469 | 5.025008434 | 6.510719422
2 | 0 | 0.667 | 0.33 | 17.61 | 12.91 | 263.246 | 8.6168 | 7.649662 | 97.45053305 | 0.515926668 | 1.199481112 | 0.4979 | 3 | 0.462269757 | 6.592113124 | 15.40680292 | 38.57106132
2 | 0 | 0.667 | 0.33 | 16.74 | 13.52 | 235.84 | 6.30154 | 7.649662 | 96.57756075 | 0.507135962 | 1.221263528 | 0.5869 | 4 | 0.896618982 | 5.824605901 | 6.141235872 | 6.862047809
2 | 0 | 0.667 | 0.33 | 15.94 | 13.31 | 248.412 | 6.5273 | 7.649662 | 96.62381583 | 0.50760773 | 1.220094538 | 0.5716 | 5 | 0.786500123 | 4.872337027 | 5.589319486 | 7.176652452
2 | 0 | 0.667 | 0.33 | 17 | 13.01 | 286.173 | 8.7166 | 7.649662 | 94.47784874 | 0.484985326 | 1.276150398 | 0.9725 | 6 | 1.05367407 | 3.784479901 | 3.706980536 | 3.519494034
2 | 0 | 0.667 | 0.33 | 16.94 | 13.54 | 244.424 | 10.2628 | 7.649662 | 102.5692154 | 0.56303613 | 1.082748985 | 1.3116 | 7 | 0.726004049 | 9.361816248 | 11.46016285 | 16.07861504
2 | 0 | 0.667 | 0.33 | 13.72 | 13.16 | 418.331 | 7.5851 | 7.649662 | 96.09618618 | 0.502185787 | 1.233529522 | 0.6857 | 8 | 1.021792884 | 2.357313576 | 2.336497048 | 2.286815906
2 | 0 | 0.667 | 0.33 | 14.56 | 13.4 | 348.226 | 10.1254 | 7.649662 | 95.04851308 | 0.491150982 | 1.260872571 | 0.6491 | 9 | 0.916170692 | 4.37910974 | 4.563909615 | 4.987374751
2 | 0 | 0.667 | 0.33 | 15.71 | 13.32 | 305.794 | 9.7475 | 7.649662 | 98.83090598 | 0.529354357 | 1.166208758 | 1.135 | 10 | 0.818525118 | 6.244717501 | 6.963165886 | 8.56365627
2 | 0 | 0.667 | 0.33 | 15.25 | 13.36 | 334.262 | 8.25 | 7.649662 | 99.75858076 | 0.538066912 | 1.144619995 | 1.1669 | 11 | 0.83229628 | 4.333959739 | 4.779058488 | 5.773793701
2 | 0 | 0.667 | 0.33 | 15.48 | 13.52 | 289.447 | 7.3556 | 7.649662 | 97.00897066 | 0.511509859 | 1.210425485 | 0.6534 | 12 | 0.768786627 | 6.404588301 | 7.475678718 | 9.840846891
2 | 0 | 0.667 | 0.33 | 16.2 | 13.1 | 320.355 | 7.7632 | 7.649662 | 95.83636646 | 0.499482904 | 1.240226974 | 0.414 | 13 | 0.784622021 | 4.089332142 | 4.699455856 | 6.04980169
2 | 0 | 0.667 | 0.33 | 15.39 | 13.09 | 339.258 | 7.67752 | 7.649662 | 98.21020029 | 0.523386431 | 1.18099663 | 0.3837 | 15 | 0.858731867 | 4.313945977 | 4.663870206 | 5.451355903
2 | 0 | 0.667 | 0.33 | 13.72 | 13.06 | 402.942 | 7.55932 | 7.649662 | 94.64915543 | 0.486847901 | 1.271535137 | 0.2595 | 16 | 0.957319288 | 2.632825599 | 2.684627419 | 2.805113762
2 | 0 | 0.667 | 0.33 | 14.66 | 13.57 | 338.642 | 8.26577 | 7.649662 | 96.67773004 | 0.508156761 | 1.218734099 | 1.1044 | 17 | 1.039475463 | 2.804040287 | 2.760672568 | 2.65639482
2 | 0 | 0.667 | 0.33 | 16.47 | 12.77 | 333.385 | 11.0498 | 7.649662 | 94.12797612 | 0.481149603 | 1.285654902 | 1.3019 | 20 | 0.703859537 | 10.61987436 | 13.37298691 | 19.43416726
2 | 0 | 0.667 | 0.33 | 13.9 | 13.72 | 377.012 | 7.20162 | 7.649662 | 96.59108566 | 0.507273976 | 1.220921543 | 0.3004 | 23 | 0.674887464 | 5.36912024 | 7.046854274 | 10.75071938
2 | 0 | 0.667 | 0.33 | 14.89 | 13.49 | 506.537 | 9.673 | 7.649662 | 96.11767339 | 0.502408336 | 1.23297807 | 1.2461 | 27 | 0.73043036 | 3.831322989 | 4.665122039 | 6.500529029
2 | 0 | 0.667 | 0.33 | 15.49 | 13.17 | 388.579 | 9.31 | 7.649662 | 95.36494637 | 0.494522234 | 1.252518975 | 1.1547 | 28 | 0.770382243 | 4.96790698 | 5.789368241 | 7.603682024
2 | 0 | 0.667 | 0.33 | 16.3 | 12.73 | 351.126 | 8.8075 | 7.649662 | 93.72855734 | 0.476718079 | 1.296635736 | 1.2623 | 29 | 0.74544724 | 4.990840286 | 5.972374637 | 8.13470748
2 | 0 | 0.667 | 0.33 | 15.71 | 13.39 | 439.943 | 10.5168 | 7.649662 | 97.88511647 | 0.520215436 | 1.188854013 | 1.1086 | 30 | 0.801194095 | 4.798255075 | 5.430647428 | 6.834378871
2 | 0 | 0.667 | 0.33 | 15.02 | 12.67 | 448.671 | 8.643 | 7.649662 | 92.85254143 | 0.466797711 | 1.32121733 | 0.6969 | 31 | 0.743074916 | 2.818858335 | 3.382253829 | 4.623216759
2 | 0 | 0.667 | 0.33 | 16.87 | 12.75 | 358.523 | 11.085 | 7.649662 | 94.23302879 | 0.482305805 | 1.282789958 | 1.555 | 32 | 0.704656462 | 2.993560457 | 3.765601359 | 5.465245892
2 | 0 | 0.667 | 0.33 | 16.07 | 13.07 | 532.37 | 9.936 | 7.649662 | 97.77489099 | 0.519133066 | 1.191536007 | 0.396 | 35 | 0.859216741 | 3.754770613 | 4.057941104 | 4.740303081
2 | 0 | 0.667 | 0.33 | 17.4 | 13.12 | 509.632 | 10.9346 | 7.649662 | 95.92650917 | 0.500423139 | 1.237897172 | 0.496 | 36 | 0.64413274 | 6.143780183 | 8.479833146 | 13.67049977
2 | 0 | 0.667 | 0.33 | 16.8 | 13.24 | 470.428 | 8.5 | 7.649662 | 96.14928579 | 0.502735483 | 1.232167435 | 0.4162 | 37 | 0.760057018 | 4.629306788 | 5.452522125 | 7.26847106
2 | 0 | 0.667 | 0.33 | 18.15 | 13.35 | 421.983 | 10.4291 | 7.649662 | 96.93265064 | 0.51074033 | 1.212332295 | 1.0324 | 39 | 0.852108214 | 4.542061988 | 4.933943782 | 5.814238474
2 | 0 | 0.667 | 0.33 | 15.1 | 13.3 | 551.266 | 11.2179 | 7.649662 | 95.6854112 | 0.497902406 | 1.244143276 | 1.111 | 40 | 0.76759229 | 3.120479963 | 3.646775827 | 4.808760774
2 | 0 | 0.667 | 0.33 | 17.15 | 13.35 | 517.918 | 7.672 | 7.649662 | 97.44127335 | 0.515834662 | 1.199709093 | 0.6877 | 41 | 0.772905664 | 3.537170151 | 4.111623541 | 5.380812887
2 | 0 | 0.667 | 0.33 | 17.35 | 13.35 | 467.603 | 11.5785 | 7.649662 | 96.18808483 | 0.503136562 | 1.231173606 | 1.1202 | 42 | 0.812060507 | 3.788660584 | 4.24758886 | 5.268514581
2 | 0 | 0.667 | 0.33 | 17.3 | 13.15 | 521.675 | 12.2797 | 7.649662 | 95.97 | 0.5 | 1.24 | 0.8497 | 43 | 0.769045325 | 4.64875341 | 5.424776389 | 7.138436973
2 | 0 | 0.667 | 0.33 | 17.4 | 13.05 | 480.424 | 8.45 | 7.649662 | 95.12 | 0.49 | 1.26 | 0.7016 | 44 | 1.039129655 | 2.482737951 | 2.444651099 | 2.353084696
2 | 0 | 0.667 | 0.33 | 16.6 | 13.35 | 711.221 | 10.429 | 7.649662 | 91.67 | 0.45 | 1.36 | 0.4954 | 45 | 0.934283133 | 3.931584898 | 4.056633729 | 4.345017667
2 | 0 | 0.667 | 0.33 | 16.38 | 13.2 | 776.9 | 11.607 | 7.649662 | 93.83346364 | 0.477887489 | 1.293738066 | 1.1832 | 47 | 0.887966212 | 6.192770417 | 6.564837542 | 7.409505576
2 | 0 | 0.667 | 0.33 | 16.5 | 13.2 | 610.555 | 10.901 | 7.649662 | 93.59739126 | 0.475250411 | 1.300272457 | 1.0802
2-1 with cement
2 | 0.05 | 0.633 | 0.317 | 18 | 13.9 | 227.108 | 24.8642 | 9.6895275 | 116.347802 | 0.447036445 | 1.391206537 | 2.2924 | 1 | 1.123058032 | 7.617113284 | 7.301170341 | 6.512918598
2 | 0.05 | 0.633 | 0.317 | 17.35 | 13.95 | 225.767 | 11.521 | 9.6895275 | 120.6634715 | 0.485883854 | 1.293469952 | 0.9898 | 2 | 1.379657065 | 4.720313409 | 4.312362769 | 3.163918081
2 | 0.05 | 0.633 | 0.317 | 17.5 | 13.35 | 255.544 | 18.7858 | 9.6895275 | 121.7920735 | 0.495367954 | 1.269608811 | 2.4714 | 3 | 1.147114227 | 9.994674984 | 9.518936805 | 8.318883101
2 | 0.05 | 0.633 | 0.317 | 17.25 | 14.2 | 252.883 | 13.185 | 9.6895275 | 122.2932823 | 0.499495863 | 1.259223364 | 1.4249 | 4 | 1.252251521 | 3.724078087 | 3.467126978 | 2.786286656
2 | 0.05 | 0.633 | 0.317 | 19.57 | 13.45 | 268.236 | 18.5152 | 9.6895275 | 118.3261747 | 0.465372585 | 1.34507446 | 2.2727 | 5 | 1.427372836 | 4.882070252 | 4.436582562 | 3.153743963
2 | 0.05 | 0.633 | 0.317 | 16.77 | 14.25 | 245.058 | 17.3076 | 9.6895275 | 120.8288875 | 0.487290551 | 1.289930829 | 1.8285 | 6 | 1.008590496 | 6.686140576 | 6.662263259 | 6.605588233
2 | 0.05 | 0.633 | 0.317 | 19.02 | 12.85 | 240.864 | 22.214 | 9.6895275 | 116.5451646 | 0.448907684 | 1.386498668 | 2.5292 | 7 | 1.087617343 | 13.55773885 | 13.13167536 | 12.08548554
2 | 0.05 | 0.633 | 0.317 | 16.55 | 13.45 | 243.406 | 14.5887 | 9.6895275 | 107.6684673 | 0.354292526 | 1.624541891 | 1.9572 | 8 | 1.252572906 | 6.597602031 | 6.142028467 | 4.934716858
2 | 0.05 | 0.633 | 0.317 | 16.63 | 13.5 | 313.587 | 14.831 | 9.6895275 | 120.8396988 | 0.48738229 | 1.289700024 | 0.9776 | 9 | 1.040115272 | 5.343558358 | 5.25967575 | 5.057924863
2 | 0.05 | 0.633 | 0.317 | 18.55 | 13 | 268.275 | 18.901 | 9.6895275 | 118.3587149 | 0.465666513 | 1.344334963 | 1.9183 | 10 | 0.970498869 | 11.07575632 | 11.22234025 | 11.5650089
2 | 0.05 | 0.633 | 0.317 | 18.45 | 13.35 | 323.647 | 15.9819 | 9.6895275 | 118.5605841 | 0.467484548 | 1.339760951 | 2.5741 | 11 | 1.141621198 | 4.718676751 | 4.50044833 | 3.951352135
2 | 0.05 | 0.633 | 0.317 | 18.02 | 12.8 | 366.869 | 18.712 | 9.6895275 | 118.2766138 | 0.464924446 | 1.346201938 | 1.8878 | 12 | 0.865772434 | 6.083757365 | 6.544869334 | 7.584665018
2 | 0.05 | 0.633 | 0.317 | 16.51 | 13.95 | 231.217 | 18.132 | 9.6895275 | 120.37 | 0.48 | 1.3 | 2.4695 | 14 | 0.926404044 | 11.5882604 | 12.00810456 | 12.97361444
2 | 0.05 | 0.633 | 0.317 | 18.15 | 13.45 | 327.618 | 14.7247 | 9.6895275 | 123.5793674 | 0.509859105 | 1.233150379 | 1.4838 | 15 | 1.040702882 | 6.662344333 | 6.556344926 | 6.301335733
2 | 0.05 | 0.633 | 0.317 | 16.95 | 12.95 | 394.627 | 22.973 | 9.6895275 | 118.187161 | 0.46411417 | 1.348240519 | 1.6507 | 16 | 0.974937282 | 6.306680538 | 6.376950217 | 6.541503641
2 | 0.05 | 0.633 | 0.317 | 15.8 | 13.95 | 447.958 | 17.464 | 9.6895275 | 127.9025732 | 0.542433405 | 1.151196372 | 1.8096 | 17 | 0.89766397 | 6.821176539 | 7.187367751 | 8.02129037
2 | 0.05 | 0.633 | 0.317 | 16.64 | 13.1 | 388.349 | 18.241 | 9.6895275 | 119.8597093 | 0.478965556 | 1.310875769 | 1.2299 | 18 | 1.054844804 | 3.724882725 | 3.647108941 | 3.458863293
2 | 0.05 | 0.633 | 0.317 | 16.55 | 12.9 | 408.649 | 21.687 | 9.6895275 | 118.3153638 | 0.465274879 | 1.34532028 | 1.1022 | 19 | 0.915464273 | 5.100540014 | 5.317935889 | 5.815972932
2 | 0.05 | 0.633 | 0.317 | 16.06 | 13.3 | 399.028 | 21.054 | 9.6895275 | 120.9991702 | 0.488732612 | 1.286302733 | 2.5708 | 20 | 0.881584683 | 5.673693607 | 6.039313219 | 6.86769061
2 | 0.05 | 0.633 | 0.317 | 16.35 | 13.1 | 888.475 | 14.945 | 9.6895275 | 118.5287918 | 0.467198842 | 1.340479761 | 0.6455 | 1 | 1.036267845 | 4.797437957 | 4.728854976 | 4.564171997
2 | 0.05 | 0.633 | 0.317 | 17.04 | 13.5 | 403.837 | 15.273 | 9.6895275 | 120.5085599 | 0.48456123 | 1.296797555 | 2.0983 | 2 | 1.150814668 | 4.318958034 | 4.109511697 | 3.580281038
2 | 0.05 | 0.633 | 0.317 | 17.11 | 12.9 | 356.675 | 17.713 | 9.6895275 | 117.1426919 | 0.454515423 | 1.372390101 | 2.1705 | 3 | 1.190815989 | 4.819168421 | 4.542265884 | 3.829475641
2 | 0.05 | 0.633 | 0.317 | 14.25 | 13 | 496.746 | 16.804 | 9.6895275 | 118.3289906 | 0.465398029 | 1.345010444 | 2.3236 | 4 | 1.029080952 | 3.769757216 | 3.72595101 | 3.621081955
2 | 0.05 | 0.633 | 0.317 | 15.15 | 14 | 479.969 | 12.126 | 9.6895275 | 122.30811 | 0.49961721 | 1.258918065 | 1.0531 | 5 | 1.031300125 | 3.553126503 | 3.508874335 | 3.402838431
2 | 0.05 | 0.633 | 0.317 | 17.68 | 13.21 | 357.352 | 17.381 | 9.6895275 | 119.3242902 | 0.474279206 | 1.322666203 | 1.3455 | 6 | 0.874970153 | 8.401497337 | 8.981980305 | 10.29451847
2 | 0.05 | 0.633 | 0.317 | 15.6 | 12.9 | 461.206 | 13.5246 | 9.6895275 | 117.9709531 | 0.46214811 | 1.353186948 | 1.6466 | 7 | 0.942707882 | 4.263860077 | 4.379985188 | 4.648612471
2 | 0.05 | 0.633 | 0.317 | 16.9 | 12.7 | 390.167 | 15.6114 | 9.6895275 | 119.1480206 | 0.472722535 | 1.326582647 | 1.0562 | 8 | 0.879641692 | 4.56522051 | 4.865581996 | 5.545698481
2 | 0.05 | 0.633 | 0.317 | 16.7 | 13.67 | 537.913 | 22.457 | 9.6895275 | 120.1960644 | 0.481877587 | 1.30354936 | 2.4309 | 9 | 0.918249554 | 5.756898282 | 5.992737683 | 6.533547295
2 | 0.05 | 0.633 | 0.317 | 18.9 | 12.95 | 435.84 | 15.99 | 9.6895275 | 129.0965788 | 0.550858269 | 1.130000173 | 1.5913 | 10 | 0.909172285 | 4.667451568 | 4.884188628 | 5.379652136
2 | 0.05 | 0.633 | 0.317 | 16.55 | 12.98 | 535.969 | 16.13 | 9.6895275 | 119.5223789 | 0.476020353 | 1.318285634 | 1.1684 | 11 | 0.99473927 | 4.992493182 | 5.003713549 | 5.0301963
2 | 0.05 | 0.633 | 0.317 | 17.63 | 13.27 | 492.244 | 18.3643 | 9.6895275 | 117.5522205 | 0.458309523 | 1.362844488 | 1.363 | 12 | 1.161331818 | 3.330498586 | 3.160722962 | 2.729645043
2 | 0.05 | 0.633 | 0.317 | 15.2 | 14 | 624.113 | 14.901 | 9.6895275 | 124.0401411 | 0.513493809 | 1.224005792 | 1.0269 | 13 | 0.876120115 | 3.645461971 | 3.89435308 | 4.457319636
2 | 0.05 | 0.633 | 0.317 | 14.13 | 13.18 | 746.98 | 19.6712 | 9.6895275 | 121.1639329 | 0.490122144 | 1.282806798 | 0.9946 | 14 | 1.032618965 | 3.351989188 | 3.308591979 | 3.204546706
2 | 0.05 | 0.633 | 0.317 | 15.4 | 13 | 590.013 | 18.092 | 9.6895275 | 118.877343 | 0.470318634 | 1.332630646 | 1.6464 | 15 | 0.972159584 | 3.493940885 | 3.537430998 | 3.639163295
2 | 0.05 | 0.633 | 0.317 | 18.15 | 14.2 | 608.767 | 24.4998 | 9.6895275 | 116.6229578 | 0.449642649 | 1.384649562 | 2.4269 | 17 | 0.939673602 | 3.304518955 | 3.399896397 | 3.620283823
2 | 0.05 | 0.633 | 0.317 | 16.3 | 13.76 | 564.938 | 19.6455 | 9.6895275 | 120.5911695 | 0.485267179 | 1.295021451 | 2.3836 | 18 | 1.137978789 | 3.878367068 | 3.702533919 | 3.260848604
2 | 0.05 | 0.633 | 0.317 | 14.55 | 13.4 | 762.761 | 19.5535 | 9.6895275 | 120.3489515 | 0.483193161 | 1.300239495 | 1.4787 | 19 | 1.076763389 | 4.565920228 | 4.437731264 | 4.124474513
2 | 0.05 | 0.633 | 0.317 | 16.14 | 13.45 | 761.177 | 13.275 | 9.6895275 | 120.6870382 | 0.486084619 | 1.292964846 | 0.8582 | 20 | 1.145841055 | 4.006052717 | 3.816613246 | 3.339030115
2 | 0.05 | 0.633 | 0.317 | 15.41 | 13.29 | 745.18 | 17.625 | 9.6895275 | 120.2299397 | 0.482169512 | 1.302814902 | 1.2115 | 22 | 1.289260696 | 2.622768286 | 2.426436164 | 1.897000585
2 | 0.05 | 0.633 | 0.317 | 15.5 | 12.99 | 640.244 | 16.329 | 9.6895275 | 119.9439999 | 0.479697612 | 1.309033981 | 1.0659 | 21 | 1.000713917 | 4.286466116 | 4.28517414 | 4.282117378
2.5-1 with No cement
2.5 | 0 | 0.714 | 0.286 | 16.2 | 13.45 | 352.638 | 27.82 | 8.501958 | 103.8454819 | 0.439981845 | 1.471084058 | 2.667 | 1 | 1.321384728 | 4.69444677 | 4.32181313 | 3.30148205
2.5 | 0 | 0.714 | 0.286 | 14.41 | 13.4 | 579.869 | 26.03 | 8.501958 | 106.9211265 | 0.47173691 | 1.387668243 | 1.8142 | 2 | 0.834940077 | 5.29852288 | 5.83060146 | 7.0204976
2.5 | 0 | 0.714 | 0.286 | 16.25 | 13 | 793.638 | 24.053 | 8.501958 | 105.6244446 | 0.458687018 | 1.42194836 | 1.267 | 4 | 0.911974419 | 4.08466543 | 4.26735086 | 4.68536925
2.5 | 0 | 0.714 | 0.286 | 15.28 | 13.45 | 557.999 | 21.434 | 8.501958 | 104.7632067 | 0.449750378 | 1.445423579 | 2.2768 | 5 | 0.955982199 | 5.95972075 | 6.08099135 | 6.36291314
2.5 | 0 | 0.714 | 0.286 | 17.7 | 13.36 | 419.428 | 17.904 | 8.501958 | 106.9241659 | 0.471766943 | 1.387589353 | 1.5527 | 6 | 1.004516875 | 4.16211974 | 4.15424186 | 4.13557418
2.5 | 0 | 0.714 | 0.286 | 15.95 | 13.32 | 509.685 | 18.966 | 8.501958 | 107.0116389 | 0.472630161 | 1.385321806 | 3.7613 | 7 | 1.111855009 | 3.28097341 | 3.1548518 | 2.84178145
2.5 | 0 | 0.714 | 0.286 | 15.9 | 13 | 515.096 | 24.8936 | 8.501958 | 103.6892902 | 0.438293415 | 1.475519312 | 2.7622 | 8 | 1.093585832 | 3.84846356 | 3.72064961 | 3.40596988
2.5 | 0 | 0.714 | 0.286 | 16.17 | 13.85 | 571.51 | 25.4409 | 8.501958 | 109.0136312 | 0.491822179 | 1.334907241 | 2.2936 | 10 | 1.280079933 | 3.36996149 | 3.12236509 | 2.45759501
2.5 | 0 | 0.714 | 0.286 | 15.56 | 12.85 | 590.732 | 25.242 | 8.501958 | 106.2631495 | 0.46517469 | 1.404906215 | 2.808 | 11 | 0.891767305 | 5.22225358 | 5.52274914 | 6.20576053
2.5 | 0 | 0.714 | 0.286 | 17.4 | 13.3 | 579.688 | 26.931 | 8.501958 | 106.3598478 | 0.466146734 | 1.402352802 | 2.866 | 12 | 1.079601189 | 3.87623216 | 3.76395974 | 3.48925466
2.5 | 0 | 0.714 | 0.286 | 16.15 | 12.82 | 675.237 | 26.1745 | 8.501958 | 101.8992204 | 0.418385004 | 1.527815734 | 3.6024 | 14 | 1.145735315 | 3.04165167 | 2.89789582 | 2.5355002
2.5 | 0 | 0.714 | 0.286 | 16.53 | 13 | 513.844 | 27.1354 | 8.501958 | 103.0135013 | 0.430899429 | 1.494942209 | 2.1066 | 15 | 0.963839 | 4.57960281 | 4.65491913 | 4.83053395
2.5 | 0 | 0.714 | 0.286 | 16.9 | 13.31 | 581.399 | 22.575 | 8.501958 | 104.6066269 | 0.448101871 | 1.449753962 | 2.2636 | 16 | 1.120506786 | 4.4031927 | 4.22355517 | 3.77589316
2.5 | 0 | 0.714 | 0.286 | 13 | 12.72 | 800.583 | 17.201 | 8.501958 | 108.1957469 | 0.484110201 | 1.355165456 | 0.948 | 17 | 1.121584605 | 2.54025972 | 2.43589176 | 2.17567643
2.5 | 0 | 0.714 | 0.286 | 14 | 13.48 | 709.962 | 17.978 | 8.501958 | 111.9295972 | 0.517955161 | 1.266259801 | 0.6807 | 18 | 0.961820762 | 4.86637565 | 4.95122837 | 5.14892639
2.5 | 0 | 0.714 | 0.286 | 13.6 | 13.3 | 855.047 | 21.096 | 8.501958 | 107.1237581 | 0.473733508 | 1.382423478 | 1.5951 | 19 | 1.206865346 | 2.7677402 | 2.59969793 | 2.16386743
2.5 | 0 | 0.714 | 0.286 | 15.2 | 13 | 761.485 | 23.88 | 8.501958 | 107.6476617 | 0.478843549 | 1.369000164 | 1.8578 | 21 | 0.923122094 | 3.64731633 | 3.78633989 | 4.10568085
2.5 | 0 | 0.714 | 0.286 | 15.4 | 13.22 | 735.036 | 16.26 | 8.501958 | 109.1062636 | 0.49268471 | 1.332641503 | 1.7388 | 24 | 1.278628874 | 2.475137 | 2.29383657 | 1.80739952
2.5 | 0 | 0.714 | 0.286 | 15.55 | 12.65 | 757.847 | 28.2359 | 8.501958 | 102.7961759 | 0.428490569 | 1.501269923 | 2.3812 | 25 | 0.947825816 | 4.95933714 | 5.08101377 | 5.36301615
2.5 | 0 | 0.714 | 0.286 | 16.29 | 13.4 | 659.885 | 28.63 | 8.501958 | 104.2091025 | 0.44388321 | 1.460835754 | 2.6099 | 26 | 1.000201334 | 4.20827569 | 4.20791762 | 4.20707062
2.5 | 0 | 0.714 | 0.286 | 15.45 | 13.6 | 729 | 25.818 | 8.501958 | 105.023788 | 0.452477511 | 1.438259808 | 1.864 | 27 | 1.320665167 | 2.76903536 | 2.54950187 | 1.94858962
2.5 | 0 | 0.714 | 0.286 | 14.4 | 13 | 738.92 | 35.2897 | 8.501958 | 103.5100866 | 0.436346803 | 1.480632771 | 2.4621 | 28 | 1.217236227 | 2.95014356 | 2.76509983 | 2.28283017
2.5 | 0 | 0.714 | 0.286 | 16.51 | 13.17 | 712.681 | 21.405 | 8.501958 | 105.1016034 | 0.453287964 | 1.436130871 | 1.0986 | 29 | 1.202833401 | 3.63465189 | 3.41688632 | 2.85316183
2.5 | 0 | 0.714 | 0.286 | 14.71 | 13.6 | 828.744 | 17.976 | 8.501958 | 109.0239155 | 0.491918048 | 1.334655407 | 1.6026 | 30 | 1.054941095 | 3.28408949 | 3.21541112 | 3.04917332
2.5 | 0 | 0.714 | 0.286 | 17.3 | 13.75 | 666.032 | 25.807 | 8.501958 | 107.4763114 | 0.477180457 | 1.373368859 | 3.5785 | 31 | 1.14938969 | 3.8829661 | 3.69599657 | 3.22387034
2.5 | 0 | 0.714 | 0.286 | 16.15 | 13.1 | 759.958 | 24.076 | 8.501958 | 124.1608969 | 0.608251235 | 1.029065501 | 1.3843 | 32 | 1.106935661 | 3.46714781 | 3.33863214 | 3.02032577
2.5 | 0 | 0.714 | 0.286 | 16.14 | 13.5 | 743.49 | 25.226 | 8.501958 | 103.7324184 | 0.438760392 | 1.474292631 | 2.5356 | 33 | 0.983960833 | 3.3624928 | 3.38603507 | 3.44136132
2.5 | 0 | 0.714 | 0.286 | 16.15 | 13.3 | 815.154 | 24.895 | 8.501958 | 107.2058767 | 0.47453943 | 1.380306444 | 1.5279 | 34 | 0.988637916 | 4.36519453 | 4.38664266 | 4.43714148
2.5 | 0 | 0.714 | 0.286 | 16.2 | 13.13 | 958.738 | 25.115 | 8.501958 | 108.8853551 | 0.490624122 | 1.33805436 | 2.1158 | 35 | 1.167015994 | 3.75665634 | 3.56026222 | 3.06028291
2.5 | 0 | 0.714 | 0.286 | 16 | 13.13 | 463.354 | 17.082 | 8.501958 | 110.4542892 | 0.504992079 | 1.300311881 | 1.1379 | 36 | 0.974428678 | 3.62385107 | 3.66509048 | 3.76164329
2.5 | 0 | 0.714 | 0.286 | 16.3 | 13.04 | 439.016 | 19.04 | 8.501958 | 107.7224498 | 0.479566941 | 1.367099921 | 1.7026 | 37 | 1.216334883 | 3.54961429 | 3.3275792 | 2.74914624
2.5 | 0 | 0.714 | 0.286 | 16.5 | 13.6 | 343.888 | 14.735 | 8.501958 | 110.3256917 | 0.503837428 | 1.303344978 | 1.4504 | 38 | 0.804460677 | 10.22515031 | 11.53939818 | 14.45851402
2.5 | 0 | 0.714 | 0.286 | 17.23 | 13.04 | 335.017 | 21.0914 | 8.501958 | 108.6028431 | 0.487970563 | 1.345024861 | 4.266 | 39 | 1.053412515 | 7.60720311 | 7.45210513 | 7.07693443
2.5 | 0 | 0.714 | 0.286 | 15.43 | 13.66 | 335.558 | 17.7349 | 8.501958 | 107.3311171 | 0.475764992 | 1.377087075 | 2.4036 | 40 | 0.918472781 | 7.26601634 | 7.56272086 | 8.24315454
2.5 | 0 | 0.714 | 0.286 | 17.49 | 13.26 | 353.957 | 24.1447 | 8.501958 | 105.5077319 | 0.457488755 | 1.425096019 | 2.6839 | 41 | 1.010154834 | 6.18249794 | 6.15647823 | 6.09467827
2.5 | 0 | 0.714 | 0.286 | 13.75 | 13.98 | 502.179 | 18.327 | 8.501958 | 111.7119095 | 0.516074656 | 1.271199608 | 0.7948 | 42 | 0.840858407 | 5.4943664 | 6.01862368 | 7.19277954
2.5 | 0 | 0.714 | 0.286 | 16.35 | 13.2 | 390.868 | 18.632 | 8.501958 | 108.8825298 | 0.490597687 | 1.3381238 | 2.1272 | 43 | 0.959224601 | 7.2915984 | 7.42811692 | 7.74587634
2.5-1 with cement
2.5 | 0.05 | 0.679 | 0.271 | 16.2 | 13.31 | 364.529 | 24.432 | 12.6378036 | 133.2328404 | 0.44878565 | 1.399267291 | 1.7627 | 1 | 0.994454594 | 7.05250932 | 7.06922662 | 7.10867893
2.5 | 0.05 | 0.679 | 0.271 | 17.29 | 12.76 | 256.982 | 20.474 | 12.6378036 | 131.6833019 | 0.435736871 | 1.432391846 | 2.1088 | 2 | 1.196920055 | 7.18384241 | 6.76201761 | 5.6730707
2.5 | 0.05 | 0.679 | 0.271 | 15.35 | 12.83 | 280.198 | 19.736 | 12.6378036 | 137.6101064 | 0.483295282 | 1.311663985 | 1.3112 | 3 | 1.465759531 | 4.49315372 | 4.06807141 | 2.82159184
2.5 | 0.05 | 0.679 | 0.271 | 17.65 | 13.3 | 201.87 | 26.339 | 12.6378036 | 129.9804182 | 0.42085511 | 1.470169457 | 3.4157 | 4 | 1.146594879 | 9.69294097 | 9.2327925 | 8.07234109
2.5 | 0.05 | 0.679 | 0.271 | 15.13 | 12.84 | 307.355 | 24.438 | 12.6378036 | 129.7155113 | 0.418487219 | 1.47618039 | 1.9351 | 5 | 1.030898485 | 7.55508887 | 7.46213093 | 7.23942529
2.5 | 0.05 | 0.679 | 0.271 | 19.98 | 13.25 | 157.298 | 20.65 | 12.6378036 | 141.5548763 | 0.511692472 | 1.239577219 | 3.6622 | 6 | 0.927426078 | 13.79503821 | 14.28680321 | 15.41811816
2.5 | 0.05 | 0.679 | 0.271 | 17.25 | 12.89 | 208.87 | 20.784 | 12.6378036 | 127.5452442 | 0.398529198 | 1.526844175 | 2.2124 | 7 | 1.247473932 | 7.12617467 | 6.64027478 | 5.35569979
2.5 | 0.05 | 0.679 | 0.271 | 15.55 | 13 | 266.108 | 22.606 | 12.6378036 | 130.4197891 | 0.424750696 | 1.460280442 | 1.7626 | 8 | 1.582463034 | 4.11597922 | 3.69412218 | 2.38785751
2.5 | 0.05 | 0.679 | 0.271 | 16.42 | 13.73 | 215.674 | 24.561 | 12.6378036 | 127.0485837 | 0.393817447 | 1.538805038 | 2.3039 | 9 | 1.009368501 | 9.88141085 | 9.84298522 | 9.75174924
2.5 | 0.05 | 0.679 | 0.271 | 16.9 | 13.05 | 167.533 | 18.49 | 12.6378036 | 132.6468773 | 0.443904952 | 1.411657029 | 1.6541 | 10 | 1.159250323 | 9.78782413 | 9.29361446 | 8.03997195
2.5 | 0.05 | 0.679 | 0.271 | 17.37 | 13.95 | 242.677 | 23.739 | 12.6378036 | 131.0092635 | 0.429915703 | 1.447168982 | 2.5404 | 12 | 1.208287229 | 9.35329807 | 8.78279957 | 7.30218013
2.5 | 0.05 | 0.679 | 0.271 | 17.45 | 13.1 | 214.466 | 24.423 | 12.6378036 | 127.3867711 | 0.39703177 | 1.530645422 | 3.252 | 13 | 1.228858672 | 7.06422014 | 6.6058177 | 5.40454876
2.5 | 0.05 | 0.679 | 0.271 | 16.62 | 12.81 | 291.951 | 28.3467 | 12.6378036 | 126.8585618 | 0.39200008 | 1.543418455 | 4.4171 | 14 | 0.925699083 | 12.21774167 | 12.66531605 | 13.69434019
2.5 | 0.05 | 0.679 | 0.271 | 15.85 | 12.79 | 273.71 | 26.126 | 12.6378036 | 130.8317058 | 0.428367278 | 1.451099687 | 3.412 | 16 | 1.199274048 | 10.211179 | 9.60670483 | 8.04452495
2.5 | 0.05 | 0.679 | 0.271 | 17.4 | 13.65 | 236.253 | 21.5704 | 12.6378036 | 132.7847364 | 0.445059045 | 1.408727343 | 2.6981
2.5 | 0.05 | 0.679 | 0.271 | 18.16 | 14.18 | 180.354 | 24.039 | 12.6378036 | 134.716531 | 0.460860307 | 1.368615562 | 3.4361 | 17 | 1.114970801 | 4.67344687 | 4.48979144 | 4.03326313
2.5 | 0.05 | 0.679 | 0.271 | 15.13 | 13.7 | 372.28 | 18.987 | 12.6378036 | 132.9738987 | 0.446636787 | 1.404722217 | 1.9297 | 18 | 0.829817221 | 11.00371167 | 12.15760684 | 14.73485999
2.5 | 0.05 | 0.679 | 0.271 | 16.37 | 13.46 | 310.891 | 23.12 | 12.6378036 | 138.1374293 | 0.487232667 | 1.301668863 | 2.072 | 19 | 1.284440015 | 5.67795628 | 5.25702179 | 4.12451382
2.5 | 0.05 | 0.679 | 0.271 | 16.8 | 13.23 | 258.532 | 23.288 | 12.6378036 | 126.9571193 | 0.392943701 | 1.541023056 | 2.7134 | 20 | 0.891241684 | 8.81467153 | 9.32495294 | 10.48460208
2.5 | 0.05 | 0.679 | 0.271 | 16.5 | 12.65 | 302.431 | 22.499 | 12.6378036 | 128.5083593 | 0.407510946 | 1.50404385 | 1.3373 | 21 | 1.077315256 | 4.71392334 | 4.58076059 | 4.25527015
2.5 | 0.05 | 0.679 | 0.271 | 16.79 | 13.2 | 260.498 | 19.894 | 12.6378036 | 132.6167856 | 0.44365256 | 1.41229773 | 1.9088 | 22 | 1.194699095 | 3.88231767 | 3.65612132 | 3.07279867
2.5 | 0.05 | 0.679 | 0.271 | 16.95 | 13.2 | 359.71 | 24.9843 | 12.6378036 | 129.2464889 | 0.414259058 | 1.486913649 | 2.5842 | 23 | 0.739666575 | 59.89979498 | 72.15139827 | 99.13167586
2.5 | 0.05 | 0.679 | 0.271 | 17.8 | 14.25 | 307.838 | 22.588 | 12.6378036 | 139.9134868 | 0.500168147 | 1.268831921 | 2.0018 | 24 | 1.105264321 | 5.51203455 | 5.31032528 | 4.81110923
2.5 | 0.05 | 0.679 | 0.271 | 18.7 | 13.05 | 402.953 | 25.043 | 12.6378036 | 131.6416459 | 0.435379709 | 1.433298508 | 3.4526 | 25 | 1.140500506 | 4.72566506 | 4.50843188 | 3.96212068
2.5 | 0.05 | 0.679 | 0.271 | 17.14 | 12.69 | 428.366 | 27.784 | 12.6378036 | 125.9556578 | 0.383252031 | 1.565625531 | 3.4837 | 26 | 0.891539415 | 9.65289694 | 10.20979593 | 11.47550719
2.5 | 0.05 | 0.679 | 0.271 | 16.72 | 13.71 | 324.389 | 18.082 | 12.6378036 | 131.9185406 | 0.437747478 | 1.427287884 | 2.2638 | 27 | 1.046646368 | 8.97312016 | 8.81132286 | 8.42108587
2.5 | 0.05 | 0.679 | 0.271 | 17.25 | 13.4 | 309.347 | 21.264 | 12.6378036 | 131.3928989 | 0.433239859 | 1.438730554 | 3.0138 | 28 | 1.15723171 | 5.31602477 | 5.0501187 | 4.37623379
2.5 | 0.05 | 0.679 | 0.271 | 17.03 | 13.86 | 329.51 | 23.807 | 12.6378036 | 132.2483283 | 0.44054816 | 1.420178303 | 2.8554 | 30 | 1.028936466 | 4.37965908 | 4.32900445 | 4.20774813
2.5 | 0.05 | 0.679 | 0.271 | 16.5 | 13.55 | 449.543 | 19.285 | 12.6378036 | 133.3791735 | 0.449994484 | 1.396198645 | 1.5499 | 31 | 1.012204394 | 5.94345738 | 5.91351494 | 5.84233785
2.5 | 0.05 | 0.679 | 0.271 | 16.32 | 13.49 | 388.784 | 25.915 | 12.6378036 | 131.7059399 | 0.435930828 | 1.431899481 | 3.2649 | 33 | 1.005820527 | 3.59995063 | 3.59119263 | 3.57042832
2.5 | 0.05 | 0.679 | 0.271 | 16.47 | 12.74 | 436.582 | 16.845 | 12.6378036 | 129.8053132 | 0.419291544 | 1.474138595 | 1.9003 | 34 | 0.931629709 | 7.33374075 | 7.57780549 | 8.1401236
2.5 | 0.05 | 0.679 | 0.271 | 17.43 | 13.6 | 341.107 | 20.347 | 12.6378036 | 129.3819144 | 0.41548462 | 1.483802539 | 2.1374 | 35 | 0.92714932 | 5.06929715 | 5.25080515 | 5.66832687
2.5 | 0.05 | 0.679 | 0.271 | 16.98 | 12.84 | 494.615 | 27.603 | 12.6378036 | 128.4477314 | 0.4069515 | 1.505464015 | 2.3459 | 36 | 1.095266007 | 3.12831638 | 3.02286914 | 2.76306172
2.5 | 0.05 | 0.679 | 0.271 | 14.58 | 12.95 | 546.983 | 23.5816 | 12.6378036 | 133.2855149 | 0.449221244 | 1.398161528 | 1.6597 | 37 | 1.167301805 | 3.36023849 | 3.18435087 | 2.73651758
2.5 | 0.05 | 0.679 | 0.271 | 16.4 | 13.61 | 463.612 | 22.547 | 12.6378036 | 130.8725511 | 0.428724036 | 1.45019405 | 2.2279 | 38 | 0.929049357 | 6.70313022 | 6.93591962 | 7.47176534
2.5 | 0.05 | 0.679 | 0.271 | 16.95 | 12.99 | 453.042 | 26.928 | 12.6378036 | 128.3112649 | 0.405689346 | 1.508668014 | 1.973 | 39 | 0.867490743 | 5.21685769 | 5.60562266 | 6.48271622
2.5 | 0.05 | 0.679 | 0.271 | 17.48 | 19.1 | 446.089 | 11.253 | 12.6378036 | 181.1242022 | 0.701743362 | 0.757129703 | 0.8956 | 40 | 1.072935022 | 4.45850018 | 4.33874207 | 4.04658057
2.5 | 0.05 | 0.679 | 0.271 | 17.81 | 13.26 | 564.135 | 21.6678 | 12.6378036 | 131.9630243 | 0.438126475 | 1.426325793 | 2.0418 | 41 | 1.035827396 | 3.8525156 | 3.79806448 | 3.6673397
2.5 | 0.05 | 0.679 | 0.271 | 17.47 | 13.06 | 552.817 | 20.1987 | 12.6378036 | 131.9039983 | 0.437623495 | 1.427602617 | 2.3728 | 42 | 0.952214518 | 5.20949103 | 5.32547911 | 5.5947383
2.5 | 0.05 | 0.679 | 0.271 | 16.86 | 12.92 | 583.985 | 21.5733 | 12.6378036 | 130.1743333 | 0.42257928 | 1.465792622 | 1.6287 | 43 | 0.963703541 | 3.65636639 | 3.71674127 | 3.85750988
2.5 | 0.05 | 0.679 | 0.271 | 17.27 | 13.14 | 497.25 | 19.982 | 12.6378036 | 129.8489837 | 0.419682084 | 1.473147204 | 2.2356 | 44 | 0.860372627 | 4.33401855 | 4.68013094 | 5.45939884
2.5 | 0.05 | 0.679 | 0.271 | 16.99 | 13.63 | 474.856 | 17.964 | 12.6378036 | 135.5538634 | 0.467500396 | 1.351759579 | 1.3095 | 45 | 0.945183586 | 4.62961002 | 4.74961677 | 5.02747673
2.5 | 0.05 | 0.679 | 0.271 | 16.93 | 13.98 | 473.732 | 21.3476 | 12.6378036 | 131.2503205 | 0.432007837 | 1.441858064 | 1.9908 | 46 | 0.764215319 | 5.20746241 | 6.10691191 | 8.09195524
2.5 | 0.05 | 0.679 | 0.271 | 15.49 | 13.24 | 723.166 | 21.3624 | 12.6378036 | 133.1020267 | 0.447701642 | 1.402019064 | 2.3075 | 47 | 0.997220986 | 4.4393611 | 4.44460575 | 4.45699681
2.5 | 0.05 | 0.679 | 0.271 | 16.44 | 13.9 | 652.313 | 25.551 | 12.6378036 | 132.7540692 | 0.444802625 | 1.40937827 | 2.9463 | 48 | 1.098886252 | 3.90054194 | 3.76493974 | 3.4302932
2.5 | 0.05 | 0.679 | 0.271 | 16.17 | 13.95 | 577.79 | 17.827 | 12.6378036 | 130.8735206 | 0.4287325 | 1.450172564 | 2.2776 | 49 | 1.015016049 | 3.94655225 | 3.92222272 | 3.86432093
2.5 | 0.05 | 0.679 | 0.271 | 16.49 | 13.17 | 639.158 | 22 | 12.6378036 | 133.7289314 | 0.452867718 | 1.38890489 | 2.683 | 50 | 1.067335334 | 4.76776929 | 4.6483247 | 4.35764261
2.5 | 0.05 | 0.679 | 0.271 | 17.29 | 12.4 | 523.956 | 20.602 | 12.6378036 | 127.3463555 | 0.396648985 | 1.531617128 | 2.3667 | 51 | 0.847673072 | 5.05147001 | 5.50521679 | 6.52326452
2.5 | 0.05 | 0.679 | 0.271 | 17.05 | 13.26 | 543.188 | 19.242 | 12.6378036 | 129.8404866 | 0.419606126 | 1.473340025 | 2.1667 | 52 | 0.976813141 | 3.95999878 | 4.00066364 | 4.09596023
2.5 | 0.05 | 0.679 | 0.271 | 16.27 | 13.5 | 628.504 | 21.9957 | 12.6378036 | 130.1293266 | 0.422179795 | 1.466806719 | 1.7627 | 53 | 0.972732896 | 6.62157261 | 6.70220154 | 6.89085127
2.5 | 0.05 | 0.679 | 0.271 | 18.17 | 13.43 | 464.181 | 22.826 | 12.6378036 | 128.1662357 | 0.404343575 | 1.512084277 | 2.5478 | 54 | 1.083099047 | 3.42816912 | 3.32516144 | 3.07273481
2.5 | 0.05 | 0.679 | 0.271 | 16.53 | 13.21 | 742.11 | 25.4392 | 12.6378036 | 130.3272091 | 0.423933131 | 1.462355846 | 1.6335 | 55 | 1.108917926 | 2.57531046 | 2.47841914 | 2.23822529
2.5 | 0.05 | 0.679 | 0.271 | 18.31 | 12.92 | 566.215 | 16.4939 | 12.6378036 | 146.1878075 | 0.542152567 | 1.162253734 | 1.4859 | 56 | 0.984569451 | 2.79726812 | 2.81608678 | 2.86032286
2.5 | 0.05 | 0.679 | 0.271 | 17.68 | 13.21 | 540.814 | 15.788 | 12.6378036 | 132.7951985 | 0.445146482 | 1.408505383 | 1.9627 | 57 | 1.090258547 | 3.0008781 | 2.90418684 | 2.6664844
2.5 | 0.05 | 0.679 | 0.271 | 15.87 | 12.39 | 607.49 | 16.2883 | 12.6378036 | 129.7740426 | 0.419011653 | 1.474849104 | 1.1662 | 57